## n_0 sensitivity
Samples_a | Points to failure | a | Points numerical | error | Repetition to failure | Points per repetition | WF/n_0
ep1 | 99838 |  |  | 100% |  |  | 613510112.0
ep2 | 414233 |  |  | 100% |  |  | 613510112.0
ep3 | 14535 |  |  | 100% |  |  | 613510112.0
ep4_1 | 1376256 |  |  | 100% | 95 | 14487 | 613510112.0
ep4_2 | 1209837 |  |  | 100% | 95 | 12735 | 613510112.0
ep5 | 4220452 |  |  | 100% | 156 | 27054 | 613510112.0
ep6 | 3904221 |  |  | 100% | 145 | 26926 | 613510112.0
ep7 | 2443370 |  |  | 100% | 90 | 27149 | 613510112.0
ep8 | 5229012 |  |  | 100% | 194 | 26954 | 613510112.0
ep9 | 5319775 |  |  | 100% | 197 | 27004 | 613510112.0
ep10 | 13872381 |  |  | 100% | 515 | 26937 | 613510112.0
ep11 | 10376613 |  |  | 100% | 385 | 26952 | 613510112.0
ep12 | 11437126 |  |  | 100% | 424 | 26974 | 613510112.0
ep13 | 11031884 |  |  | 100% | 409 | 26973 | 613510112.0
613510112.0
beta | WF | lam
4.425 | 1325000000 | 0.3
(fixed from ep1 and ep2) |  | (hydrostatic stress sensitivity)
a | gam
0.5 | 6
(sequence) | （wholer curve exponent)
Samples_b | Points to failure | n_0 | Points numerical | error
ep1 | 3282749 | 1 | 3271100 | 0.3549%
ep2 | 10226566 | 10 | 792857 | 92.25%
ep3 | 10226562 | 10 | 792746 | 92.25%
ep4_1
ep4_2
ep5
ep6
ep7
ep8
ep9
ep10
ep11
ep12

## other sensitivity
Parameter | Min | Max | Min repetition to failure | Max repetition to failure | Sensitivity
Non-linearity of damage accumulation - alp | 0 | 0.95 | 25.417 | 507.48 | 507.4347
Weakening scales distribution exponent - beta | 1.2 | 6 | 2.0517 | 557.5026 | 115.7189
Material parameter from Chaboche law - gam | 1 | 20 | 272.97 | 25.997 | -12.99858
Hydrostatic pressure sensitivity - lam | 0 | 1 | 79.353 | 74.969 | -4.384
Dissipated energy to failure per defect - WF/n0 | 10000000 | 200000000 | 2.7023 | 52.90979 | 2.6425e-07