## n_0 sensitivity
$\sigma_a$(Mpa) | $\tau_a$(Mpa) | Points to failure | Points numerical | error |  | $sigma_{-1}$ | 121500000
0.62$sigma_{-1}$ | 0 | 2041080 | 136713 | 100% | 1d cyclic (R=0.6) | $\beta$ | 1.5
0.57$sigma_{-1}$ | 0 | 3078464 | 543315 | 100% |  | $a$ | 0.1
0 | $sigma_{-1}$ | 14224 |  | 100% | 1d cyclic (R=-1) | $W_F$ | 558000000
0 | 0.88$sigma_{-1}$ | 97148 |  | 100% |  | $X$ | 1.065
0 | 0.73$sigma_{-1}$ | 828720 |  | 100% |  | $f(\beta)$ | 1.4
$sigma_{-1}$ | 0 | 8000000 | 102497 | 100% |  | $\lambda$ | 0.3
$\sigma_a$(Mpa) | $\tau_a$(Mpa) | Points to failure | Points numerical | error |  | $\gamma$ | 0.1
$sigma_{-1}$ | 111.8 | 8785992 |  | 100% | 2d dephase (R=-1)
0.9$sigma_{-1}$ | 125.7 | 320232 |  | 100%
1.06$sigma_{-1}$ | 148.67 | 178852 |  | 100%